## LP30_323
ppm | 500 Hz | 1000 Hz | 1500 Hz | 2000 Hz
500 | 1 | 1 | 1 | 1
400 | 0.9693617 | 0.9817517 | 1.033671 | 0.9691865
300 | 0.9793068 | 0.9755047 | 0.9966652 | 0.9488918
250 | 0.9855878 | 0.9657377 | 0.9466371 | 0.8895342
200 | 0.9828872 | 0.9536019 | 0.9081507 | 0.8368484
180 | 1.013784 | 0.9516123 | 0.8835519 | 0.7978775
160 | 0.9918874 | 0.8967287 | 0.8632733 | 0.7752918
140 | 0.9542493 | 0.8971987 | 0.8393012 | 0.7250602
120 | 0.9603739 | 0.8717659 | 0.8040451 | 0.6191522
100 | 0.9353376 | 0.7973251 | 0.6991026 | 0.5263784
80 | 0.89653 | 0.7305101 | 0.5723546 | 0.3941148
60 | 0.8534987 | 0.6141334 | 0.4221877 | 0.2761056
50 | 0.7837725 | 0.5183784 | 0.3483621 | 0.1884546
40 | 0.7054393 | 0.4266989 | 0.2364653 | 0.1236165
30 | 0.549657 | 0.2731529 | 0.14796 | 0.06599408
20 | 0.3505163 | 0.1393261 | 0.05524226 | 0.01475116
10 | 0.1354118 | 0.02838985 | 0.009055571 | 0.001732172
0 | 0.02449461 | 0.001739371 | 8.804891e-05 | -0.005190368
-10 | 0.133082 | 0.02805373 | 0.007100979 | 0.002314176
-20 | 0.3398931 | 0.1041337 | 0.03517403 | 0.00735241
-30 | 0.5195391 | 0.2133556 | 0.1077051 | 0.06441305
-40 | 0.6382426 | 0.3161186 | 0.1846006 | 0.1157927
-50 | 0.7487003 | 0.4231645 | 0.2746712 | 0.1626723
-60 | 0.8149658 | 0.532401 | 0.3477088 | 0.2346913
-80 | 0.8885153 | 0.653654 | 0.5010113 | 0.3611455
-100 | 0.9023349 | 0.7491497 | 0.601144 | 0.4635928
-120 | 0.9114721 | 0.8255845 | 0.687892 | 0.5405897
-140 | 0.9086228 | 0.8204116 | 0.7365381 | 0.6105337
-160 | 0.9064752 | 0.8279094 | 0.7541727 | 0.6628187
-170 | 0.9164405 | 0.8305203 | 0.7562571 | 0.6709241
-180 | 0.9039786 | 0.8461996 | 0.8005159 | 0.6615899
-190 | 0.8991676 | 0.8311966 | 0.8084701 | 0.7270048
-200 | 0.8860841 | 0.8342172 | 0.8151834 | 0.689245
-210 | 0.9051078 | 0.8132215 | 0.8096917 | 0.7039482
-220 | 0.8855264 | 0.8301938 | 0.8023016 | 0.7286471
-230 | 0.8745687 | 0.8358339 | 0.7961787 | 0.7177452
-240 | 0.8855154 | 0.8163263 | 0.7661087 | 0.7453031
-250 | 0.8803299 | 0.8024719 | 0.7747273 | 0.7307148
-260 | 0.8693603 | 0.8073701 | 0.7705112 | 0.7446794
-266 | 0.8751663 | 0.802725 | 0.7993064 | 0.7341571
-270 | 0.8759549 | 0.8332309 | 0.801786 | 0.739015
-280 | 0.9184797 | 0.8179585 | 0.8018582 | 0.7573243
-290 | 0.9070266 | 0.8432451 | 0.8142706 | 0.7760204
-300 | 0.9052835 | 0.8549393 | 0.8171692 | 0.8050484
-310 | 0.923942 | 0.8804357 | 0.8364327 | 0.7860413
-320 | 0.923533 | 0.8802244 | 0.8562951 | 0.7983544
-330 | 0.9297358 | 0.8741668 | 0.8723392 | 0.7961499
-340 | 0.9307784 | 0.8820717 | 0.897039 | 0.8242373
-350 | 0.9317033 | 0.8951462 | 0.9056758 | 0.8290192
-400 | 0.9341263 | 0.9272326 | 0.926071 | 0.8450215
-450 | 0.9439777 | 0.9568595 | 0.9584634 | 0.90502
-500 | 0.9891313 | 0.9874229 | 0.972561 | 0.9429514