## data
ppm | 500 Hz | 1000 Hz | 1500 Hz | 2000 Hz
500 | 1 | 1 | 1 | 1
400 | 0.9854006 | 0.9908396 | 0.9491702 | 0.9775233
300 | 1.020334 | 0.9592006 | 0.9464848 | 0.9319888
250 | 0.9954826 | 1.00269 | 0.9140882 | 0.9320799
200 | 0.9844084 | 0.9764331 | 0.8910761 | 0.8755356
180 | 0.9965359 | 0.9692664 | 0.8965675 | 0.8670432
160 | 0.9912717 | 0.9312754 | 0.8653724 | 0.8156856
140 | 0.9805914 | 0.9448108 | 0.8424725 | 0.7767865
120 | 0.9961443 | 0.9282011 | 0.7955448 | 0.7417325
100 | 0.9494597 | 0.8970242 | 0.7639148 | 0.6708635
80 | 0.9771658 | 0.8656442 | 0.665578 | 0.5628493
60 | 0.9217619 | 0.7330795 | 0.5372644 | 0.4368836
50 | 0.9090644 | 0.6812501 | 0.458836 | 0.3432502
40 | 0.8446492 | 0.555561 | 0.3508561 | 0.2425893
30 | 0.7316228 | 0.4260704 | 0.22246 | 0.1526667
20 | 0.5340478 | 0.2440886 | 0.1098467 | 0.08662294
10 | 0.2406228 | 0.08135771 | 0.0268041 | 0.01140364
0 | 0.05788432 | 0.007776982 | 0.003987703 | 0.0004906198
-10 | 0.219448 | 0.07455297 | 0.02885304 | 0.01341748
-20 | 0.4588296 | 0.2097495 | 0.1077038 | 0.06794489
-30 | 0.6375964 | 0.349053 | 0.1997002 | 0.120749
-40 | 0.7495656 | 0.4946363 | 0.3064363 | 0.1892924
-50 | 0.8167657 | 0.5649713 | 0.3927818 | 0.2814967
-60 | 0.8571779 | 0.6539583 | 0.4708698 | 0.3496353
-80 | 0.8996578 | 0.7584834 | 0.591697 | 0.4781211
-100 | 0.9508028 | 0.8039564 | 0.6642977 | 0.5455519
-120 | 0.9621648 | 0.8344998 | 0.6943124 | 0.6175777
-140 | 0.964165 | 0.844968 | 0.7094031 | 0.6592958
-160 | 0.9436128 | 0.8451902 | 0.7153362 | 0.6730417
-170 | 0.9653257 | 0.8437916 | 0.7146888 | 0.6722161
-180 | 0.9621744 | 0.8351446 | 0.7251685 | 0.6950049
-190 | 0.9162523 | 0.8447059 | 0.7316375 | 0.6860229
-200 | 0.9235593 | 0.8172123 | 0.6971574 | 0.6764858
-210 | 0.9188221 | 0.8095016 | 0.7011251 | 0.6698716
-220 | 0.8969564 | 0.794104 | 0.7014881 | 0.6925976
-230 | 0.8850121 | 0.8028244 | 0.7052374 | 0.6737879
-240 | 0.8771803 | 0.7875273 | 0.6861774 | 0.6771872
-250 | 0.8501926 | 0.785642 | 0.6922324 | 0.6733785
-260 | 0.85809 | 0.7632937 | 0.6843104 | 0.6801134
-266 | 0.8593277 | 0.7596218 | 0.6907998 | 0.666053
-270 | 0.8752563 | 0.7685718 | 0.6884346 | 0.6683552
-280 | 0.8617383 | 0.7762554 | 0.7055918 | 0.6999158
-290 | 0.8933159 | 0.8195024 | 0.7059578 | 0.7120628
-300 | 0.9003366 | 0.8128618 | 0.7277585 | 0.7106744
-310 | 0.9094216 | 0.8458641 | 0.7420941 | 0.7147808
-320 | 0.9332832 | 0.8610936 | 0.781481 | 0.7425151
-330 | 0.9475201 | 0.8583185 | 0.7849015 | 0.755131
-340 | 0.953535 | 0.8661027 | 0.7962627 | 0.7752074
-350 | 0.9548224 | 0.8776092 | 0.8187255 | 0.7883609
-400 | 0.9604569 | 0.9310811 | 0.8276783 | 0.8259032
-450 | 1.005786 | 0.9433319 | 0.8928605 | 0.8744138
-500 | 0.9876688 | 0.9478097 | 0.8942571 | 0.887966

## nls
ppm | 30 μT | 60 μT | 91 μT | 1.2e+02 μT
500 | 0.998 | 0.992 | 0.981 | 0.967
400 | 0.997 | 0.988 | 0.973 | 0.953
300 | 0.995 | 0.98 | 0.956 | 0.925
250 | 0.993 | 0.973 | 0.941 | 0.9
200 | 0.99 | 0.961 | 0.916 | 0.859
180 | 0.988 | 0.953 | 0.9 | 0.835
160 | 0.985 | 0.943 | 0.88 | 0.804
140 | 0.981 | 0.929 | 0.852 | 0.762
120 | 0.976 | 0.909 | 0.813 | 0.707
100 | 0.967 | 0.877 | 0.756 | 0.63
80 | 0.95 | 0.824 | 0.669 | 0.526
60 | 0.918 | 0.73 | 0.536 | 0.388
50 | 0.888 | 0.655 | 0.447 | 0.309
40 | 0.839 | 0.55 | 0.344 | 0.227
30 | 0.749 | 0.411 | 0.234 | 0.146
20 | 0.578 | 0.246 | 0.126 | 0.075
10 | 0.28 | 0.088 | 0.041 | 0.024
0 | 0.01 | 0.003 | 0.001 | 0.001
-10 | 0.152 | 0.043 | 0.02 | 0.011
-20 | 0.478 | 0.182 | 0.09 | 0.053
-30 | 0.694 | 0.347 | 0.19 | 0.117
-40 | 0.807 | 0.495 | 0.298 | 0.193
-50 | 0.867 | 0.608 | 0.4 | 0.271
-60 | 0.901 | 0.688 | 0.488 | 0.347
-80 | 0.936 | 0.783 | 0.614 | 0.473
-100 | 0.95 | 0.829 | 0.688 | 0.561
-120 | 0.955 | 0.848 | 0.727 | 0.617
-140 | 0.954 | 0.852 | 0.744 | 0.648
-160 | 0.948 | 0.844 | 0.746 | 0.664
-170 | 0.943 | 0.837 | 0.743 | 0.668
-180 | 0.937 | 0.827 | 0.739 | 0.67
-190 | 0.928 | 0.816 | 0.733 | 0.671
-200 | 0.918 | 0.804 | 0.727 | 0.671
-210 | 0.907 | 0.791 | 0.72 | 0.67
-220 | 0.894 | 0.779 | 0.715 | 0.67
-230 | 0.882 | 0.769 | 0.71 | 0.67
-240 | 0.872 | 0.762 | 0.708 | 0.671
-250 | 0.867 | 0.759 | 0.708 | 0.673
-260 | 0.868 | 0.76 | 0.71 | 0.677
-266 | 0.871 | 0.764 | 0.713 | 0.68
-270 | 0.875 | 0.767 | 0.715 | 0.682
-280 | 0.886 | 0.777 | 0.723 | 0.688
-290 | 0.9 | 0.79 | 0.732 | 0.696
-300 | 0.913 | 0.806 | 0.744 | 0.705
-310 | 0.925 | 0.822 | 0.756 | 0.714
-320 | 0.936 | 0.837 | 0.77 | 0.725
-330 | 0.945 | 0.853 | 0.783 | 0.736
-340 | 0.953 | 0.867 | 0.797 | 0.748
-350 | 0.959 | 0.88 | 0.81 | 0.759
-400 | 0.978 | 0.926 | 0.867 | 0.815
-450 | 0.987 | 0.951 | 0.906 | 0.86
-500 | 0.991 | 0.966 | 0.931 | 0.892