## Sheet1
ppm | 15.109391998066 µT | 30.218783996132 µT | 60.437567992264 µT | 90.656351988396 µT | 120.875135984528 µT
500 | 1 | 1 | 1 | 1 | 1
400 | 1.000614 | 0.9849091 | 0.992851 | 0.9945939 | 0.9919712
300 | 0.9984981 | 0.982289 | 0.9872615 | 0.9698727 | 0.9353735
250 | 1.006161 | 0.9861 | 0.9905206 | 0.9625154 | 0.9516472
200 | 1.012169 | 0.9889923 | 0.9744354 | 0.9561606 | 0.8810261
180 | 1.004335 | 0.9656668 | 0.9810412 | 0.9436121 | 0.8884968
160 | 0.9710546 | 0.9801793 | 0.981304 | 0.9126971 | 0.8618002
140 | 0.9861588 | 0.9992514 | 0.9471711 | 0.888137 | 0.8377678
120 | 0.9903401 | 0.9765895 | 0.9264425 | 0.8526753 | 0.7877228
100 | 0.9984298 | 0.969631 | 0.9065199 | 0.8146179 | 0.7212601
80 | 0.9892137 | 0.955765 | 0.8628025 | 0.7458067 | 0.6279748
60 | 0.967078 | 0.9209555 | 0.783708 | 0.6209835 | 0.4982898
50 | 0.9875924 | 0.9277098 | 0.6977099 | 0.52874 | 0.3877228
40 | 0.9566501 | 0.8536673 | 0.6137268 | 0.4308576 | 0.2882808
30 | 0.9142901 | 0.7810708 | 0.4841688 | 0.2941124 | 0.1959496
20 | 0.8560408 | 0.5924256 | 0.2887281 | 0.1563074 | 0.09521872
10 | 0.5834656 | 0.3055957 | 0.1103783 | 0.05291875 | 0.02320432
0 | 0.2040858 | 0.0729486 | 0.003455345 | 0.004416519 | 0.005928353
-10 | 0.4372195 | 0.223744 | 0.08057858 | 0.03979915 | 0.01598542
-20 | 0.7376478 | 0.4872144 | 0.2342696 | 0.1264093 | 0.08480288
-30 | 0.8618436 | 0.6531466 | 0.3907414 | 0.2453681 | 0.1573357
-40 | 0.9005683 | 0.7669837 | 0.5217886 | 0.3600415 | 0.2543834
-50 | 0.9542607 | 0.8092451 | 0.6232587 | 0.4614503 | 0.3429703
-60 | 0.9370573 | 0.8604556 | 0.6867586 | 0.5381916 | 0.4241404
-80 | 0.9636134 | 0.9017643 | 0.7664663 | 0.6743104 | 0.5565797
-100 | 0.9734098 | 0.9356551 | 0.8301589 | 0.7432469 | 0.6330513
-120 | 0.9886164 | 0.9397043 | 0.8580715 | 0.7615416 | 0.6973177
-140 | 0.9960575 | 0.9569389 | 0.8787125 | 0.7934769 | 0.7327813
-160 | 0.9846569 | 0.9454719 | 0.8830229 | 0.8230313 | 0.7669847
-170 | 0.984435 | 0.9285265 | 0.873964 | 0.8152265 | 0.7667147
-180 | 0.9521445 | 0.9346173 | 0.8893308 | 0.8199345 | 0.7735374
-190 | 0.9858345 | 0.9276588 | 0.8836362 | 0.822369 | 0.7633303
-200 | 0.9590224 | 0.9286285 | 0.8756987 | 0.8154234 | 0.7648425
-210 | 0.9626747 | 0.927897 | 0.861208 | 0.8232104 | 0.7526553
-220 | 0.9449934 | 0.9039931 | 0.8560214 | 0.8197555 | 0.7764176
-230 | 0.9484409 | 0.9070555 | 0.850905 | 0.7977731 | 0.7774617
-240 | 0.9557456 | 0.9050479 | 0.8507824 | 0.8053273 | 0.7630963
-250 | 0.9404024 | 0.906392 | 0.8453681 | 0.80232 | 0.7621782
-260 | 0.9292748 | 0.8830155 | 0.8379913 | 0.80701 | 0.7805581
-266 | 0.9341389 | 0.8842574 | 0.8242014 | 0.7979521 | 0.7847345
-270 | 0.9353165 | 0.8865543 | 0.8321915 | 0.8161037 | 0.7792799
-280 | 0.9184544 | 0.9019174 | 0.8488549 | 0.8234431 | 0.7812241
-290 | 0.9430137 | 0.8973238 | 0.866412 | 0.8354546 | 0.7978038
-300 | 0.9726247 | 0.9328989 | 0.8848452 | 0.8406638 | 0.8139694
-310 | 0.96631 | 0.9225207 | 0.8952708 | 0.8342552 | 0.8368137
-320 | 0.9686823 | 0.9401126 | 0.8916963 | 0.8625208 | 0.8106211
-330 | 0.9629478 | 0.9240519 | 0.9088679 | 0.8656177 | 0.839712
-340 | 0.9636646 | 0.9361995 | 0.9090256 | 0.8770027 | 0.8315212
-350 | 0.9702012 | 0.9448083 | 0.9331009 | 0.8947067 | 0.8464446
-400 | 0.9719591 | 0.9830716 | 0.9537418 | 0.9231334 | 0.880126
-450 | 0.996928 | 0.9660071 | 0.9638871 | 0.9309919 | 0.9232043
-500 | 0.9958357 | 0.9765895 | 0.9723678 | 0.9707678 | 0.9257786