## data
ppm | 500 Hz | 750 Hz | 1000 Hz | 1250 Hz | 1500 Hz
500 | 1 | 1 | 1 | 1 | 1
400 | 0.9909688 | 1.001472 | 1.008455 | 0.962603 | 0.9414307
300 | 0.9396955 | 0.9502078 | 0.8900856 | 0.8518053 | 0.8085911
280 | 0.9566123 | 0.8988783 | 0.8447138 | 0.8062407 | 0.7633086
260 | 0.9201858 | 0.8637793 | 0.804908 | 0.7443175 | 0.6923624
240 | 0.8991503 | 0.8385669 | 0.7466512 | 0.688542 | 0.6281083
220 | 0.8368342 | 0.7620622 | 0.6969604 | 0.6417698 | 0.5704664
200 | 0.8152007 | 0.7094872 | 0.6376256 | 0.5812979 | 0.5347748
180 | 0.7298183 | 0.6492479 | 0.5524646 | 0.5351984 | 0.5195074
160 | 0.711638 | 0.5950742 | 0.5562254 | 0.4930268 | 0.4825856
140 | 0.6327121 | 0.5382489 | 0.5061961 | 0.4258918 | 0.4445751
120 | 0.598337 | 0.5068807 | 0.4537884 | 0.4325229 | 0.410365
100 | 0.5488295 | 0.4716058 | 0.4159092 | 0.3928758 | 0.3880066
80 | 0.4739217 | 0.412041 | 0.3757932 | 0.3445719 | 0.3680406
60 | 0.4181164 | 0.3505187 | 0.3136385 | 0.3044129 | 0.3071749
40 | 0.3315 | 0.2748496 | 0.2571441 | 0.2376653 | 0.2289462
30 | 0.2838594 | 0.2105954 | 0.2239163 | 0.2102958 | 0.224573
20 | 0.2171886 | 0.201435 | 0.168012 | 0.1721245 | 0.1729358
15 | 0.1940037 | 0.1508361 | 0.1269583 | 0.1265995 | 0.1489988
10 | 0.1286303 | 0.1036921 | 0.08750548 | 0.06636178 | 0.08075929
8 | 0.1116438 | 0.08575409 | 0.07823033 | 0.06974415 | 0.05567659
6 | 0.09902035 | 0.05621968 | 0.03632337 | 0.01456034 | 0.02010821
4 | 0.05467761 | 0.04488397 | 0.03637863 | 0.02261424 | 0.01734413
2 | 0.02141646 | 0.02214919 | -0.0004018614 | 0.008491185 | 0.01626129
0 | 0.01512516 | 0.01543875 | 0.0297441 | 0.01041095 | 0.02107949
-2 | 0.02050717 | -0.001823039 | 0.02206919 | 0.01480909 | 0.016547
-4 | 0.02869442 | 0.024952 | 0.007533459 | 0.009730191 | 0.02859983
-6 | 0.08425379 | 0.05770053 | 0.02448239 | 0.03808211 | 0.03127971
-8 | 0.1066115 | 0.07044506 | 0.05744153 | 0.0710818 | 0.05399793
-10 | 0.1372416 | 0.1212531 | 0.08616854 | 0.08446747 | 0.07135253
-15 | 0.1911075 | 0.1762408 | 0.148524 | 0.139733 | 0.1451442
-20 | 0.194167 | 0.206924 | 0.1689387 | 0.1827089 | 0.1824951
-30 | 0.2787311 | 0.2266476 | 0.2038248 | 0.2110155 | 0.2572505
-40 | 0.324032 | 0.2684885 | 0.2561318 | 0.2400272 | 0.2886488
-60 | 0.4221578 | 0.3582884 | 0.3092762 | 0.3190105 | 0.3494551
-80 | 0.4971577 | 0.4225875 | 0.3678763 | 0.3571067 | 0.4010376
-100 | 0.5251297 | 0.4589506 | 0.3988071 | 0.3883506 | 0.4356667
-120 | 0.5847806 | 0.4959167 | 0.4401941 | 0.4225044 | 0.4325902
-140 | 0.6543731 | 0.5477676 | 0.5008275 | 0.4696536 | 0.4859045
-160 | 0.7125033 | 0.5728695 | 0.534753 | 0.4837618 | 0.4978221
-180 | 0.7441977 | 0.6491041 | 0.5544772 | 0.5508464 | 0.5652363
-200 | 0.8111892 | 0.7037071 | 0.6232989 | 0.5890847 | 0.5808394
-220 | 0.859934 | 0.7548265 | 0.6986752 | 0.6222596 | 0.621887
-240 | 0.9111523 | 0.8232245 | 0.7508495 | 0.690306 | 0.665587
-260 | 0.942711 | 0.8498811 | 0.8028029 | 0.7126243 | 0.7271623
-280 | 0.9545568 | 0.8852534 | 0.8545926 | 0.7890142 | 0.7739433
-300 | 0.9578292 | 0.9042337 | 0.8748009 | 0.8587899 | 0.8303721
-400 | 1.000318 | 0.9753988 | 0.9785229 | 0.9537637 | 0.9675569
-500 | 1 | 1 | 1 | 1 | 1

## mean
ppm | 30.2 μT | 45.3 μT | 60.4 μT | 75.5 μT | 90.7 μT
500 | 0.978 | 0.953 | 0.919 | 0.88 | 0.838
400 | 0.966 | 0.928 | 0.88 | 0.827 | 0.772
300 | 0.942 | 0.881 | 0.809 | 0.737 | 0.669
280 | 0.934 | 0.866 | 0.788 | 0.712 | 0.642
260 | 0.925 | 0.848 | 0.765 | 0.684 | 0.613
240 | 0.913 | 0.828 | 0.737 | 0.653 | 0.581
220 | 0.899 | 0.803 | 0.706 | 0.619 | 0.547
200 | 0.881 | 0.773 | 0.67 | 0.582 | 0.512
180 | 0.858 | 0.738 | 0.629 | 0.541 | 0.474
160 | 0.829 | 0.695 | 0.582 | 0.498 | 0.436
140 | 0.79 | 0.644 | 0.531 | 0.452 | 0.397
120 | 0.74 | 0.584 | 0.476 | 0.406 | 0.359
100 | 0.674 | 0.516 | 0.419 | 0.36 | 0.322
80 | 0.59 | 0.441 | 0.362 | 0.316 | 0.287
60 | 0.487 | 0.366 | 0.307 | 0.274 | 0.251
40 | 0.377 | 0.294 | 0.254 | 0.227 | 0.205
30 | 0.324 | 0.258 | 0.221 | 0.193 | 0.17
20 | 0.27 | 0.211 | 0.172 | 0.14 | 0.116
15 | 0.236 | 0.175 | 0.133 | 0.103 | 0.081
10 | 0.183 | 0.119 | 0.082 | 0.059 | 0.045
8 | 0.15 | 0.09 | 0.059 | 0.042 | 0.031
6 | 0.109 | 0.06 | 0.038 | 0.026 | 0.019
4 | 0.062 | 0.031 | 0.019 | 0.012 | 0.009
2 | 0.019 | 0.009 | 0.005 | 0.003 | 0.002
0 | 0 | 0 | 0 | 0 | 0
-2 | 0.019 | 0.009 | 0.005 | 0.003 | 0.002
-4 | 0.062 | 0.031 | 0.019 | 0.012 | 0.009
-6 | 0.109 | 0.06 | 0.038 | 0.026 | 0.019
-8 | 0.15 | 0.09 | 0.059 | 0.042 | 0.031
-10 | 0.183 | 0.119 | 0.082 | 0.059 | 0.045
-15 | 0.236 | 0.175 | 0.133 | 0.103 | 0.081
-20 | 0.27 | 0.211 | 0.172 | 0.14 | 0.116
-30 | 0.324 | 0.258 | 0.221 | 0.193 | 0.17
-40 | 0.377 | 0.294 | 0.254 | 0.227 | 0.205
-60 | 0.487 | 0.366 | 0.308 | 0.274 | 0.251
-80 | 0.59 | 0.442 | 0.362 | 0.316 | 0.287
-100 | 0.674 | 0.516 | 0.419 | 0.36 | 0.322
-120 | 0.74 | 0.585 | 0.477 | 0.406 | 0.359
-140 | 0.79 | 0.644 | 0.532 | 0.452 | 0.397
-160 | 0.829 | 0.695 | 0.583 | 0.498 | 0.436
-180 | 0.858 | 0.738 | 0.629 | 0.541 | 0.474
-200 | 0.881 | 0.774 | 0.67 | 0.582 | 0.512
-220 | 0.899 | 0.803 | 0.706 | 0.619 | 0.548
-240 | 0.913 | 0.828 | 0.737 | 0.653 | 0.581
-260 | 0.925 | 0.848 | 0.765 | 0.684 | 0.613
-280 | 0.934 | 0.866 | 0.788 | 0.712 | 0.642
-300 | 0.942 | 0.881 | 0.809 | 0.737 | 0.669
-400 | 0.966 | 0.928 | 0.88 | 0.827 | 0.773
-500 | 0.978 | 0.953 | 0.919 | 0.88 | 0.838

## median
ppm | 30.2 μT | 45.3 μT | 60.4 μT | 75.5 μT | 90.7 μT
500 | 0.978 | 0.952 | 0.919 | 0.88 | 0.838
400 | 0.966 | 0.928 | 0.88 | 0.827 | 0.773
300 | 0.942 | 0.88 | 0.809 | 0.737 | 0.67
280 | 0.934 | 0.866 | 0.788 | 0.712 | 0.643
260 | 0.925 | 0.848 | 0.765 | 0.685 | 0.614
240 | 0.913 | 0.828 | 0.737 | 0.654 | 0.583
220 | 0.899 | 0.803 | 0.706 | 0.62 | 0.55
200 | 0.881 | 0.773 | 0.67 | 0.583 | 0.514
180 | 0.858 | 0.738 | 0.63 | 0.543 | 0.478
160 | 0.828 | 0.696 | 0.584 | 0.5 | 0.44
140 | 0.79 | 0.645 | 0.534 | 0.456 | 0.402
120 | 0.74 | 0.586 | 0.48 | 0.41 | 0.364
100 | 0.675 | 0.518 | 0.423 | 0.365 | 0.328
80 | 0.591 | 0.445 | 0.367 | 0.322 | 0.293
60 | 0.49 | 0.371 | 0.313 | 0.28 | 0.257
40 | 0.381 | 0.3 | 0.26 | 0.233 | 0.211
30 | 0.329 | 0.264 | 0.227 | 0.199 | 0.174
20 | 0.276 | 0.217 | 0.176 | 0.144 | 0.118
15 | 0.242 | 0.179 | 0.136 | 0.105 | 0.083
10 | 0.187 | 0.121 | 0.083 | 0.06 | 0.045
8 | 0.153 | 0.092 | 0.061 | 0.043 | 0.031
6 | 0.111 | 0.061 | 0.038 | 0.026 | 0.019
4 | 0.063 | 0.032 | 0.019 | 0.012 | 0.009
2 | 0.02 | 0.009 | 0.005 | 0.003 | 0.002
0 | 0 | 0 | 0 | 0 | 0
-2 | 0.02 | 0.009 | 0.005 | 0.003 | 0.002
-4 | 0.063 | 0.032 | 0.019 | 0.012 | 0.009
-6 | 0.111 | 0.061 | 0.038 | 0.026 | 0.019
-8 | 0.154 | 0.092 | 0.061 | 0.043 | 0.031
-10 | 0.187 | 0.121 | 0.083 | 0.06 | 0.045
-15 | 0.242 | 0.179 | 0.136 | 0.105 | 0.083
-20 | 0.276 | 0.217 | 0.176 | 0.144 | 0.118
-30 | 0.33 | 0.264 | 0.227 | 0.199 | 0.174
-40 | 0.382 | 0.3 | 0.26 | 0.233 | 0.211
-60 | 0.49 | 0.371 | 0.314 | 0.28 | 0.257
-80 | 0.591 | 0.445 | 0.367 | 0.322 | 0.293
-100 | 0.675 | 0.519 | 0.423 | 0.365 | 0.328
-120 | 0.74 | 0.586 | 0.48 | 0.41 | 0.364
-140 | 0.79 | 0.645 | 0.534 | 0.456 | 0.402
-160 | 0.829 | 0.696 | 0.584 | 0.501 | 0.44
-180 | 0.858 | 0.738 | 0.63 | 0.543 | 0.478
-200 | 0.881 | 0.774 | 0.67 | 0.583 | 0.514
-220 | 0.899 | 0.803 | 0.706 | 0.62 | 0.55
-240 | 0.913 | 0.828 | 0.737 | 0.654 | 0.583
-260 | 0.925 | 0.848 | 0.765 | 0.685 | 0.614
-280 | 0.934 | 0.866 | 0.788 | 0.712 | 0.643
-300 | 0.942 | 0.88 | 0.809 | 0.737 | 0.67
-400 | 0.966 | 0.928 | 0.88 | 0.827 | 0.773
-500 | 0.978 | 0.952 | 0.919 | 0.88 | 0.838

## mode
ppm | 30.2 μT | 45.3 μT | 60.4 μT | 75.5 μT | 90.7 μT
500 | 0.977 | 0.95 | 0.915 | 0.875 | 0.832
400 | 0.965 | 0.925 | 0.875 | 0.821 | 0.766
300 | 0.939 | 0.875 | 0.803 | 0.73 | 0.663
280 | 0.931 | 0.86 | 0.782 | 0.705 | 0.637
260 | 0.921 | 0.842 | 0.758 | 0.678 | 0.609
240 | 0.909 | 0.821 | 0.73 | 0.648 | 0.578
220 | 0.894 | 0.796 | 0.699 | 0.615 | 0.546
200 | 0.875 | 0.766 | 0.663 | 0.579 | 0.513
180 | 0.852 | 0.73 | 0.623 | 0.54 | 0.478
160 | 0.821 | 0.688 | 0.579 | 0.499 | 0.442
140 | 0.782 | 0.638 | 0.53 | 0.457 | 0.406
120 | 0.731 | 0.58 | 0.479 | 0.414 | 0.372
100 | 0.666 | 0.515 | 0.425 | 0.372 | 0.338
80 | 0.583 | 0.445 | 0.373 | 0.332 | 0.305
60 | 0.486 | 0.376 | 0.324 | 0.293 | 0.271
40 | 0.384 | 0.31 | 0.273 | 0.246 | 0.224
30 | 0.336 | 0.276 | 0.24 | 0.211 | 0.185
20 | 0.286 | 0.229 | 0.187 | 0.153 | 0.125
15 | 0.252 | 0.189 | 0.144 | 0.111 | 0.087
10 | 0.195 | 0.127 | 0.087 | 0.063 | 0.047
8 | 0.16 | 0.096 | 0.063 | 0.044 | 0.033
6 | 0.115 | 0.063 | 0.04 | 0.027 | 0.02
4 | 0.065 | 0.033 | 0.02 | 0.013 | 0.009
2 | 0.02 | 0.009 | 0.005 | 0.003 | 0.002
0 | 0 | 0 | 0 | 0 | 0
-2 | 0.02 | 0.009 | 0.005 | 0.003 | 0.002
-4 | 0.065 | 0.033 | 0.02 | 0.013 | 0.009
-6 | 0.115 | 0.064 | 0.04 | 0.027 | 0.02
-8 | 0.161 | 0.096 | 0.063 | 0.044 | 0.033
-10 | 0.197 | 0.128 | 0.087 | 0.063 | 0.047
-15 | 0.255 | 0.19 | 0.144 | 0.111 | 0.087
-20 | 0.29 | 0.23 | 0.188 | 0.153 | 0.125
-30 | 0.343 | 0.279 | 0.242 | 0.212 | 0.186
-40 | 0.393 | 0.315 | 0.275 | 0.248 | 0.225
-60 | 0.496 | 0.382 | 0.327 | 0.295 | 0.272
-80 | 0.592 | 0.452 | 0.378 | 0.335 | 0.307
-100 | 0.673 | 0.521 | 0.43 | 0.376 | 0.341
-120 | 0.737 | 0.586 | 0.484 | 0.418 | 0.375
-140 | 0.787 | 0.643 | 0.535 | 0.461 | 0.41
-160 | 0.825 | 0.692 | 0.583 | 0.503 | 0.445
-180 | 0.854 | 0.734 | 0.627 | 0.544 | 0.481
-200 | 0.877 | 0.769 | 0.667 | 0.582 | 0.516
-220 | 0.896 | 0.799 | 0.702 | 0.618 | 0.549
-240 | 0.91 | 0.823 | 0.733 | 0.651 | 0.581
-260 | 0.922 | 0.844 | 0.76 | 0.681 | 0.611
-280 | 0.932 | 0.862 | 0.784 | 0.708 | 0.64
-300 | 0.94 | 0.877 | 0.805 | 0.732 | 0.666
-400 | 0.965 | 0.925 | 0.876 | 0.822 | 0.767
-500 | 0.977 | 0.95 | 0.916 | 0.876 | 0.833